## Sheet1
面料参数要求
序号 | 品类 | 要求
1 | 工作服类 | (1）精梳双面斜卡面料； (2）面料成分为35%棉，65%涤，纤维成分含量:聚酯纤维63.7，棉36.3； (3）喷气织机织造，采用环保耐氯漂分散-士林染料印染； (4）面料挺括舒适，不易皱，不会起毛起球； (5）纱织为22.4*22.7（英支)（±2%），检测依据:FZ/T01093-2008； (6）密度（根/10cm)：经密563，纬密294，（土1%)检测依据:GB/T4668-1995； (7）甲醛含量≤300，PH值4.0-9.0，检测依据:GB18401-2010； (8）断裂强度，经向>1000，纬向870，检测依:GB/T3923.1-2013； (9)水洗尺寸变化率，经向-2.2，纬向-0.6，检测依据:GB/T8629-2001； (10)色牢度(级）≥3，检测依据:GB/18401-2010。
2 | 病号服 (患者服 ) 类 (病号衣、病号裤 ) | 面料参数： 1、纤维含量：40%聚酯纤维+60%棉(±3%); 2、单位面 积质量：166g/m²(±3g/m²); 3、线密度：经纱20S*纬纱20S(±1S), 4、织物密度：经向332*纬向208根/10cm(±3根/10cm), 5、水洗尺寸变化率(%),经向≤1,纬向≤0.3; 6、撕破强力(N):经向≥23,纬向≥18; 7、断裂强力(N):经向≥910,纬向≥560; 8、耐水色牢度(级)≥4, 9、耐汗渍色牢度(级)≥4, 10、耐干摩擦色牢度(级)≥4, 11、甲醛、异味、PH值、可分解致癌芳香胺染料符合GB18401-2010《国 家纺织产品基本安全技术规范》B类标准。
3 | 手术布类 ( 包布、孔巾、治疗巾 ) | 面料参数： 1、纤维含量：100%棉； 2、单位面积质量：255g/m²(±3g/m²); 3、线密度：经纱21S*纬纱15S(±1S), 4、织物密度：经向535*纬向242根/10cm(±3根/10cm), 5、水洗尺寸变化率(%),经向≤1.5,纬向≤1.0; 6、撕破强力(N):经向≥19,纬向≥19; 7、断裂强力(N):经向≥1600,纬向≥890; 8、耐水色牢度(级)≥4, 9、耐汗渍色牢度(级)≥4, 10、耐干摩擦色牢度(级)≥4, 11、甲醛、异味、PH值、可分解致癌芳香胺染料符合GB18401-2010《国 家纺织产品基本安全技术规范》B类标准。
4 | 手术衣类(洗手衣、洗手裤、隔离衣、参观衣 ) | 面料参数： 1、纤维含量：40%聚酯纤维+60%棉(±2%); 2、单位面积质量：200g/m²(±3g/m²); 3、线密度：经纱22S*纬纱21S(±1S), 4、织物密度：经向446*纬向232根/10cm(±3根/10cm), 5、水洗尺寸变化率(%),经向≤1,纬向≤0.3; 6、撕破强力(N):经向≥38,纬向≥37; 7、断裂强力(N):经向≥1400,纬向≥630; 8、耐水色牢度(级)≥4, 9、耐汗渍色牢度(级)≥4, 10、耐干摩擦色牢度(级)≥4, 11、甲醛、异味、PH值、可分解致癌芳香胺染料符合GB18401-2010《国 家纺织产品基本安全技术规范》B类标准。
5 | 床上用品类(被套、床单、床笠、枕套、中单 ) | 面料参数： 、纤维含量：50%聚酯纤维+50%棉(±2%); 2、单位面积质量：168g/m²(±3g/m²); 3、线密度：经纱30S*纬纱30S(±1S), 4、织物密度：经向530*纬向275根/10cm(±3根/10cm), 5、水洗尺寸变化率(%),经向≤1,纬向≤0.3; 6、撕破强力(N):经向≥31,纬向≥29; 7、断裂强力(N):经向≥1200,纬向≥540; 8、耐水色牢度(级)≥4, 9、耐汗渍色牢度(级)≥4, 10、耐干摩擦色牢度(级)≥4, 11、甲醛、异味、PH值、可分解致癌芳香胺染料符合GB18401-2010《国 家纺织产品基本安全技术规范》B类标准。